## Electrodes
Approved Electrodes and Electrode-Flux Combinations
Welding filler metal consumables that meet the requirements set forth in Section 4 of the AASHTO/AWS D1.5 Bridge Welding Code are listed on the individual tabs
below. These consumables are pre-approved for use without further evidence of certification.
The consumables are considered pre-approved for use when welding pre-approved base metals listed in the AASHTO/AWS D1.5 Bridge Welding Code.
For base metals not listed in the AAHTO/AWS D1.5 Bridge Welding Code or for consumables not listed contact the Office of Materials Management for assistance.
Click on the individual tabs at the bottom of the page for a list of the individual welding process pre-approved consumables.
| PROCESS |  |  | TAB
|  | Shielded Metal Arc Welding |  | SMAW
|  | Gas Metal Arc Welding |  | GMAW
|  | Flux Cored Arc Welding |  | FCAW
|  | Submerged Arc Welding |  | SAW

## SMAW
Shielded Metal Arc Welding (SMAW)
Shielded metal arc electrodes (also known as stick welding) shall conform to the requirements of Section 4.5 of the AASHTO/AWS D1.5 Bridge Welding Code and to the following:
1. AWS D5.1 – Specification for Covered Carbon Steel Arc Welding Electrodes
2. AWS D5.5 – Specification for Low-Alloy Covered Arc Welding Electrodes
3. All SMAW electrodes shall be of the low-hydrogen classification.
4. Maximum diameter of electrode is 1/4 inch for flat and horizontal welding
5. Maximum diameter of electrode is 5/32 inch for vertical and overhead welding
SMAW electrodes are pre-qualified and are exempt from Procedure Qualification
testing as outlined in the AASHTO/AWS D1.5 Bridge Welding Code.
The contractor/fabricator is required to weld these electrodes within the manufacturers recommended ranges for amperage.
MANUFACTURER | TRADE NAME | AWS CLASS | REMARKS
Lincoln Electric | Excalibur 7018 MR | E7018
| Excalibur 7018-1 MR | E7018-1
| Jetweld LH-70 | E7018
| Jet-LH 78 MR | E7018
| Easy Arc 7018 MR | E7018
| Murex 7018 MR | E7018
| Excalibur 7028 | E7028
| Excalibur 8018-C1 | E8018-C1 | weathering steel electrode
| Excalibur 8018-C3 | E8018-C3 | weathering steel electrode
ESAB | Atom Arc 7018 | E7018
| Atom Arc 7018 Acclaim | E7018
| Atom Arc 7018-M | E7018M
| Atom Arc 8018 | E8018-C3 | weathering steel electrode
| Atom Arc 8018-C1 | E8018-C1 | weathering steel electrode
| Atom Arc 8018-C2 | E8018-C2 | weathering steel electrode
Hobart | Hobart 418 | E7018-1
| Hobart 718 | E7018-1
| Hobart 718MC | E7018-1
| McKay 7018XLM | E7018-1
| Hoballoy 8018C1 | E8018-C1 | weathering steel electrode
| Hoballoy 8018C2 | E8018-C2 | weathering steel electrode
| Hoballoy 8018C3 | E8018-C3 | weathering steel electrode
| McKay 8018C1 XLM | E8018-C1 | weathering steel electrode
| McKay 8018C2 XLM | E8018-C2 | weathering steel electrode
| McKay 8018C3 XLM | E8018-C3 | weathering steel electrode

## GMAW
Gas Metal Arc Welding (GMAW)
Gas metal arc welding electrodes (also known as mig welding) shall conform to the requirements of Section 4.12 of the AASHTO/AWS D1.5 Bridge Welding Code and to the following:
1. AWS D5.18 – Specification for Covered Carbon Steel Filler Metals and Rods
2. AWS D5.28 – Specification for Low-Alloy Steel Filler Metals for Gas Shielded Arc Welding
GMAW filler metals are not pre-qualified and are required to be approved for use by Procedure Qualification testing as outlined in Section 5
of the AASHTO/AWS D1.5 Bridge Welding Code.
Contact the Office of Materials Management for assistance.
MANUFACTURER | TRADE NAME | AWS CLASS | REMARKS
Lincoln Electric | Metalshield MC-6 | E70C-6M
| Metalshield MC-706 | E70C-6M
| Metalshield MC-710XL | E70C-6M
| SuperArc L-56 | ER70S-6
| SuperArc L-50 | ER70S-3
| SuperGlide 53 | ER70S-3
| SuperGlide 56 | ER70S-6
| SuperArc LA-75 | ER80S-Ni1 | weathering electrode
ESAB | Coreweld C6 | E70C-6M
| Coreweld 70 | E70C-6M
| Coreweld 80C-Ni1 | E80C-Ni1 | weathering electrode
| Spoolarc 65 | ER70S-2
| Spoolarc 82 | ER70S-3
| Spoolarc 86 | ER70S-6
| Spoolarc 87HP | ER70S-7
National Standard | NS-101 | ER70S-3
| NS-115 | ER70S-6
| NS-116 | ER70S-7
Select Arc | Select 70C-3 | E70C-3M
| Select 70C-6 | E70C-6M
| Select 70C-T | E70C-6M
| Select ER70S-3 | ER70S-3
| Select ER70S-6 | ER70S-6
Hobart | HB25 | ER70S-3
| HB28 | ER70S-6
| McKay S-3 | ER70S-3
| McKay S-6 | ER70S-6
| Fabcor 86R | E70C-6M
| Corex Metal-Cor 6 | E70C-6M
| Tri-Mark Metalloy 70X | E70C-6M
| Tri-Mark Metalloy 76 | E70C-6M
| Tri-Mark Metalloy Vantage Ni1 | E80C-Ni1 | weathering electrode

## FCAW
Flux Cored Arc Welding (FCAW)
Flux cored arc welding electrodes shall conform to the requirements of Section 4.12 of the AASHTO/AWS D1.5 Bridge Welding Code and to the following:
1. AWS D5.20 – Specification for Carbon Steel Electrodes for Flux Cored Arc Welding
2. AWS D5.29 – Specification for Low-Alloy Steel Electrodes for Flux Cored Arc Welding
FCAW filler metals are not pre-qualified and are required to be approved for use by Procedure Qualification testing as outlined in Section 5
of the AASHTO/AWS D1.5 Bridge Welding Code.
Contact the Office of Materials Management for assistance.
MANUFACTURER | TRADE NAME | AWS CLASS | REMARKS
Lincoln Electric | UltraCore 712A80 | E71T-1M
| UltraCore 712A80-H | E71T-1M
| UltraCore 712C | E71T-9C
| UltraCore 71A75 Dual | E71T-1M
| UltraCore 71A85 | E71T-1M
| UltraCore 71C | E71T-1C
| UltraCore 70C | E70T-1C
| Outershield 70 | E70T-1C
| UltraCore 81Ni1A75-H | E81T-Ni1M | weathering electrode
| UltraCore 81Ni1C-H | E81T-Ni1C | weathering electrode
| UltraCore 81Ni2A75-H | E81T-Ni1M | weathering electrode
| UltraCore 81Ni2C-H | E81T-Ni2C | weathering electrode
| Innershield NR-305 | E70T-6 | self shielded
| Innershield NR-232 | E71T-8 | self shielded
| Innershield NR-233 | E71T-8 | self shielded
| Innershield NR-203 | E71T8-Ni1 | self shielded weathering electrode
ESAB | Duel Shield R70 Ultra | E70T-1C
| Duel Shield 7100 Ultra | E71T-1C
| Duel Shield 7100 LC | E71T-1C
| Duel Shield 710X | E71T-1C
| Duel Shield 111RB | E70T-1C
| Duel Shield T75 | E70T-5C
| Duel Shield II 70 Ultra | E71T-1C
| Duel Shield II 71 Ultra | E71T-1C
| Duel Shield II 70 Ultra Plus | E71T-1C
| Dual Shield 88-C3 | E80T1-Ni1 | weathering electrode
| Dual Shield 8100W | E81T1-W2 | weathering electrode
| Dual Shield II 80Ni1H4 | E81T1-Ni1H4 | weathering electrode
| Coreshield 6 | E70T-8 | self shielded
| Coreshield 8 | E71T-8 | self shielded
| Coreshield 8-Ni1 | E71T-8NI1 | self shielded weathering electrode
Select Arc | Select 71 | E70T-1C
| Select 97 | E70T-1C
| Select 70TR | E70T-1C
| Select 720HP | E71T-12C
| Select 720 | E71T-1C
| Select 727 | E71T-1C
| Select 810-Ni1 | E81T-Ni1 | weathering electrode
| Select 810-Ni2 | E81T-Ni2 | weathering electrode
| Select 810-W | E81T-W | weathering electrode
| Select 820-Ni1 | E81T-Ni1 | weathering electrode
Hobart | Fabco RXR | E70T-1C
| Fabco TR-70 | E70T-1C
| Super-Cor | E70T-1C
| Excel Arc 71 | E71T-1C
| Formula XL-550 | E71T-1C
| Formula XL-8Ni1 | E81T1-Ni1 | weathering electrode
| Tri-Mark TM-11 | E70T-1C
| Tri-Mark TM-55 | E70T-5C
| Tri-Mark TM-72 | E70T-1C
| Tri-Mark TM-RX7 | E70T-1C
| Tri-Mark TM-770 | E71T-1M
| Tri-Mark TM-771 | E71T-1C
| Tri-Mark Triple 7 | E71T-1C
| Fabco 83 | E81T-Ni2 | weathering electrode
| Tri-Mark TM-811Ni1 | E81T-Ni1 | weathering electrode
| Tri-Mark TM-811Ni2 | E81T-Ni2 | weathering electrode
| Tri-Mark TM-81N1 | E80T1-Ni1 | weathering electrode
| Tri-Mark TM-811W | E81T-W2 | weathering electrode
| Corex Verti-Cor 81Ni2 | E81T1-Ni2 | weathering electrode

## SAW
Submerged Arc Welding (SAW)
Submerged arc welding flux and electrodes shall conform to the requirements of Section 4.7 of the AASHTO/AWS D1.5 Bridge Welding Code and to the following:
1. AWS D5.17 – Specification for Carbon Steel Electrodes and Fluxes for Submerged Arc Welding
2. AWS D5.23 – Specification for Low-Alloy Steel Electrodes and Fluxes for Submerged Arc Welding
SAW filler metals are not pre-qualified and are required to be approved for use by Procedure Qualification testing as outlined in Section 5
of the AASHTO/AWS D1.5 Bridge Welding Code.
Contact the Office of Materials Management for assistance.
MANUFACTURER | ELECTRODE | FLUX | AWS CLASS | REMARKS
Lincoln Electric | L61 | 780 | F7A2-EM12K
| L61 | 860 | F7A2-EM12K
| L61 | 960 | F7A2-EM12K
| L61 | XXX-10 | F7A4-EM12K-Ni1 | weathering combination
| LA75 | 960 | F8A2-ENi1K-Ni1 | weathering combination
Select Arc | Select ENi1S | Lincoln 960 | F7A2-ECni1-Ni1 | weathering combination